## Sheet1
二氧化硅(SiO2) | 氧化钠(Na2O) | 氧化钾(K2O) | 氧化钙(CaO) | 氧化镁(MgO) | 氧化铝(Al2O3) | 氧化铁(Fe2O3) | 氧化铜(CuO) | 氧化铅(PbO) | 氧化钡(BaO) | 五氧化二磷(P2O5) | 氧化锶(SrO) | 氧化锡(SnO2) | 二氧化硫(SO2)
38.88 | 0.9 | 0.17 | 2.05 | 0.65 | 3.67 | 0.66 | 1.88 | 33.35 | 10.49 | 3.29 | 0.35 | 0.06 | 0.8
35.78 | 0 | 0 | 1.48 | 0.61 | 3.06 | 0.23 | 0.79 | 31.9 | 8.94 | 1.41 | 0.31 | 0 | 0
18.65 | 1.81 | 0.28 | 1.63 | 0.63 | 3.01 | 0.95 | 2.47 | 14.95 | 8.33 | 3.91 | 0.26 | 0.21 | 3.14
0.15 | 2.3 | 2.74 | 0.74 | 0.76 | 2.21 | 2.07 | 2.29 | 0.39 | 1.61 | 1.1 | 0.77 | 4.77 | 4.47
-1.02 | 5.07 | 9.28 | -0.29 | 0.7 | 5.53 | 5.32 | 5.26 | -0.62 | 2.25 | 0.21 | 0.61 | 25.72 | 19.62