## Sheet1
| 二氧化硅(SiO2) | 氧化钠(Na2O) | 氧化钾(K2O) | 氧化钙(CaO) | 氧化镁(MgO) | 氧化铝(Al2O3) | 氧化铁(Fe2O3) | 氧化铜(CuO) | 氧化铅(PbO) | 氧化钡(BaO) | 五氧化二磷(P2O5) | 氧化锶(SrO) | 氧化锡(SnO2) | 二氧化硫(SO2)
均值 | 26.8 | 0.61 | 0.14 | 2.53 | 0.68 | 3.09 | 0.54 | 2.31 | 41.72 | 11.73 | 4.9 | 0.4 | 0.06 | 1.27
中位数 | 25.58 | 0 | 0 | 2.58 | 0.65 | 2.54 | 0.26 | 1.25 | 43.41 | 9.35 | 3.92 | 0.4 | 0 | 0
标准差 | 12.33 | 1.54 | 0.23 | 1.71 | 0.69 | 2.59 | 0.73 | 2.72 | 13.15 | 9.61 | 4.27 | 0.27 | 0.26 | 4.06
偏度 | 0.47 | 2.92 | 2.39 | 0.42 | 0.89 | 2.65 | 1.5 | 2.13 | -0.02 | 1.35 | 0.49 | 0.55 | 4.54 | 3.4
峰度 | 0.37 | 7.95 | 7.42 | -0.52 | 1.01 | 9.85 | 1.82 | 4.51 | -0.24 | 1.17 | -0.82 | 0.72 | 21.39 | 10.62