## Sheet1
| 二氧化硅(SiO2) | 氧化钠(Na2O) | 氧化钾(K2O) | 氧化钙(CaO) | 氧化镁(MgO) | 氧化铝(Al2O3) | 氧化铁(Fe2O3) | 氧化铜(CuO) | 氧化铅(PbO) | 氧化钡(BaO) | 五氧化二磷(P2O5) | 氧化锶(SrO) | 氧化锡(SnO2) | 二氧化硫(SO2)
均值 | 54.98 | 1.3 | 0.22 | 1.41 | 0.59 | 4.44 | 0.81 | 1.31 | 22.19 | 8.84 | 1.15 | 0.28 | 0.05 | 0.17
中位数 | 55.21 | 0 | 0.15 | 0.87 | 0.61 | 3.86 | 0.17 | 0.54 | 19.76 | 7.95 | 0.2 | 0.26 | 0 | 0
标准差 | 12.36 | 2.1 | 0.32 | 1.31 | 0.55 | 3.4 | 1.19 | 2.02 | 8.6 | 6.08 | 1.91 | 0.25 | 0.13 | 0.8
偏度 | -0.44 | 1.89 | 2.85 | 1.26 | 0.29 | 1.95 | 1.95 | 2.69 | 0.56 | 1.84 | 2.03 | 1.25 | 2.48 | 4.58
峰度 | -0.69 | 3.83 | 9.52 | 0.71 | -1.09 | 3.86 | 4.23 | 7.72 | -0.72 | 3.58 | 3.09 | 1.91 | 4.97 | 21