## Sheet1
| 二氧化硅(SiO2) | 氧化钠(Na2O) | 氧化钾(K2O) | 氧化钙(CaO) | 氧化镁(MgO) | 氧化铝(Al2O3) | 氧化铁(Fe2O3) | 氧化铜(CuO) | 氧化铅(PbO) | 氧化钡(BaO) | 五氧化二磷(P2O5) | 氧化锶(SrO) | 氧化锡(SnO2) | 二氧化硫(SO2)
均值 | 67.98 | 0.7 | 9.33 | 5.33 | 1.08 | 6.62 | 1.93 | 2.45 | 0.41 | 0.6 | 1.4 | 0.04 | 0.2 | 0.1
中位数 | 65.53 | 0 | 9.83 | 6.1 | 1.16 | 6.18 | 2.11 | 2.34 | 0.16 | 0 | 1.02 | 0.02 | 0 | 0
标准差 | 8.76 | 1.29 | 3.92 | 3.09 | 0.68 | 2.49 | 1.67 | 1.66 | 0.59 | 0.98 | 1.43 | 0.05 | 0.68 | 0.19
偏度 | 1.16 | 1.5 | -1.2 | -0.88 | -0.43 | 0.48 | 1.18 | 0.1 | 1.37 | 1.49 | 1.68 | 0.57 | 3.46 | 1.4
峰度 | 0.54 | 0.56 | 1.9 | -0.52 | -1.01 | -0.49 | 2.57 | -1.06 | 0.42 | 1.24 | 1.88 | -1.45 | 12 | 0.06