## Sheet1
| 二氧化硅(SiO2) | 氧化钠(Na2O) | 氧化钾(K2O) | 氧化钙(CaO) | 氧化镁(MgO) | 氧化铝(Al2O3) | 氧化铁(Fe2O3) | 氧化铜(CuO) | 氧化铅(PbO) | 氧化钡(BaO) | 五氧化二磷(P2O5) | 氧化锶(SrO) | 氧化锡(SnO2) | 二氧化硫(SO2)
均值 | 76.64 | 0.46 | 6.4 | 3.85 | 0.78 | 5.06 | 1.38 | 2.16 | 0.27 | 0.4 | 1.03 | 0.03 | 0.13 | 0.07
中位数 | 73 | 0 | 7.52 | 3.36 | 0.65 | 4.78 | 0.46 | 1.92 | 0 | 0 | 0.68 | 0 | 0 | 0
标准差 | 14.47 | 1.09 | 5.31 | 3.31 | 0.71 | 3.08 | 1.57 | 1.49 | 0.51 | 0.84 | 1.28 | 0.04 | 0.56 | 0.16
偏度 | 0.21 | 2.13 | -0.04 | 0.19 | 0.29 | 0.48 | 1.63 | 0.51 | 1.97 | 2.11 | 2.15 | 1.23 | 4.24 | 2.03
峰度 | -1.82 | 3.14 | -1.71 | -1.78 | -1.4 | -0.63 | 3.37 | -0.64 | 2.72 | 3.77 | 4.13 | -0.07 | 18 | 2.51